## Sheet1
wFe | Co | Ni | Al | Si | 饱和磁化强度（emu/g）
0.3219259 | 0.3397282 | 0.3383459 | 0 | 0 | 139.5
0.3120211 | 0.3292757 | 0.3279358 | 0.01507531 | 0.01569213 | 133.1
0.3027075 | 0.3194471 | 0.3181473 | 0.02925066 | 0.03044746 | 122.1
0.2939339 | 0.3101883 | 0.3089261 | 0.04260429 | 0.04434746 | 95.7
0.2856545 | 0.301451 | 0.3002244 | 0.05520564 | 0.0574644 | 99.5
0.2778287 | 0.2931925 | 0.2919995 | 0.06711654 | 0.06986265 | 77.6
0.2567288 | 0.2709258 | 0.2698234 | 0.09923093 | 0.103291 | 48.8
0.3 | 0.45 | 0.3 | 0 | 0 | 194.2
0.2625 | 0.39375 | 0.2625 | 0.05 | 0.075 | 132.7
0.255 | 0.3825 | 0.255 | 0.06 | 0.09 | 132.7
0.252 | 0.378 | 0.252 | 0.064 | 0.096 | 132.7
0.249 | 0.3735 | 0.249 | 0.068 | 0.102 | 133.7
0.246 | 0.369 | 0.246 | 0.072 | 0.108 | 148.5
0.243 | 0.3645 | 0.243 | 0.076 | 0.114 | 141.1
0.24 | 0.36 | 0.24 | 0.08 | 0.12 | 131.6
0.3094026 | 0.3265124 | 0.3251838 | 0 | 0.0389011 | 126
0.2978172 | 0.3142863 | 0.3130075 | 0 | 0.07488894 | 91.5
0.2870681 | 0.3029428 | 0.3017101 | 0 | 0.108279 | 81
0.3122136 | 0.3294789 | 0.3281382 | 0.03016923 | 0 | 131
0.3098765 | 0.3270125 | 0.3256818 | 0.03742924 | 0 | 130
0.2986965 | 0.3152142 | 0.3139316 | 0.07215767 | 0 | 105
0.2882951 | 0.3042377 | 0.3029997 | 0.1044674 | 0 | 110
0.2785938 | 0.2939999 | 0.2928036 | 0.1346027 | 0 | 101.8
0.2982562 | 0.3147496 | 0.3134689 | 0.03602565 | 0.03749966 | 110.86
0.2878849 | 0.3038048 | 0.3025687 | 0.06954587 | 0.03619569 | 114.1
0.2782107 | 0.2935957 | 0.292401 | 0.1008132 | 0.03497935 | 101
0.2691656 | 0.2840503 | 0.2828945 | 0.1300475 | 0.03384211 | 94.1
0.3 | 0.5 | 0.2 | 0 | 0 | 168.06
0.285 | 0.475 | 0.19 | 0.01666667 | 0.03333333 | 152.85
0.27 | 0.45 | 0.18 | 0.03333333 | 0.06666667 | 130.89
0.255 | 0.425 | 0.17 | 0.05 | 0.1 | 117.02
0.225 | 0.375 | 0.15 | 0.08333333 | 0.1666667 | 116.48
0.968 | 0 | 0 | 0 | 0.032 | 209.5
0.65 | 0.35 | 0 | 0 | 0 | 237
0.7 | 0 | 0 | 0.3 | 0 | 60.7
0.6 | 0 | 0 | 0.4 | 0 | 24.1
0.96 | 0 | 0 | 0 | 0.04 | 203.8261
0.925 | 0 | 0 | 0 | 0.065 | 148.7762
0.215 | 0 | 0.785 | 0 | 0 | 99.00227
0.7 | 0 | 0.3 | 0 | 0 | 54.2
0.66 | 0 | 0.34 | 0 | 0 | 67.7
0.65 | 0 | 0.35 | 0 | 0 | 73.2
0.6 | 0 | 0.4 | 0 | 0 | 21.1
0.64 | 0 | 0.36 | 0 | 0 | 34.9
1 | 0 | 0 | 0 | 0 | 217.5994
0.997 | 0 | 0 | 0 | 0.003 | 216.1346
0.993 | 0 | 0 | 0 | 0.007 | 215.3236
0.984 | 0 | 0 | 0 | 0.016 | 212.8172
0.974 | 0 | 0 | 0 | 0.026 | 210.4292
0.965 | 0 | 0 | 0 | 0.035 | 202.2585
0.957 | 0 | 0 | 0 | 0.043 | 200.0964
0.944 | 0 | 0 | 0 | 0.056 | 193.371
0.933 | 0 | 0 | 0 | 0.067 | 189.8487
0.925 | 0 | 0 | 0 | 0.075 | 182.7576
0.902 | 0 | 0 | 0 | 0.098 | 167.7984
0.879 | 0 | 0 | 0 | 0.121 | 153.857
0.852 | 0 | 0 | 0 | 0.148 | 145.3824
0.972 | 0 | 0 | 0.028 | 0 | 207.3585
0.952 | 0 | 0 | 0.029 | 0.019 | 204.0954
0.935 | 0 | 0 | 0.026 | 0.039 | 189.1144
0.917 | 0 | 0 | 0.027 | 0.056 | 179.8495
0.899 | 0 | 0 | 0.027 | 0.074 | 162.4063
0.878 | 0 | 0 | 0.027 | 0.095 | 149.3436
0.853 | 0 | 0 | 0.027 | 0.12 | 130.872
0.953 | 0 | 0 | 0.047 | 0 | 200.6389
0.951 | 0 | 0 | 0.047 | 0.002 | 200.4083
0.946 | 0 | 0 | 0.048 | 0.006 | 197.355
0.935 | 0 | 0 | 0.048 | 0.017 | 194.5127
0.926 | 0 | 0 | 0.047 | 0.027 | 185.0706
0.918 | 0 | 0 | 0.046 | 0.036 | 178.7959
0.907 | 0 | 0 | 0.045 | 0.048 | 166.4649
0.888 | 0 | 0 | 0.047 | 0.065 | 157.142
0.876 | 0 | 0 | 0.048 | 0.076 | 145.5443
0.857 | 0 | 0 | 0.047 | 0.096 | 131.7848
0.85 | 0 | 0 | 0.044 | 0.106 | 120.9124
0.834 | 0 | 0 | 0.045 | 0.121 | 94.5745
0.85 | 0 | 0 | 0.054 | 0.096 | 124.0055
0.845 | 0 | 0 | 0.061 | 0.094 | 99.7848
0.934 | 0 | 0 | 0.066 | 0 | 199.4516
0.919 | 0 | 0 | 0.064 | 0.017 | 176.8996
0.901 | 0 | 0 | 0.062 | 0.037 | 155.699
0.881 | 0 | 0 | 0.064 | 0.055 | 150.4778
0.867 | 0 | 0 | 0.066 | 0.067 | 142.865
0.862 | 0 | 0 | 0.064 | 0.074 | 136.7376
0.839 | 0 | 0 | 0.064 | 0.097 | 102.5158
0.926 | 0 | 0 | 0.074 | 0 | 195.3455
0.894 | 0 | 0 | 0.073 | 0.033 | 160.0309
0.871 | 0 | 0 | 0.076 | 0.053 | 136.2579
0.853 | 0 | 0 | 0.075 | 0.072 | 118.86
0.833 | 0 | 0 | 0.072 | 0.095 | 92.57362
0.817 | 0 | 0 | 0.074 | 0.109 | 67.62899
0.914 | 0 | 0 | 0.086 | 0 | 172.8645
0.902 | 0 | 0 | 0.089 | 0.009 | 164.4527
0.886 | 0 | 0 | 0.088 | 0.026 | 118.7478
0.867 | 0 | 0 | 0.088 | 0.045 | 119.2706
0.835 | 0 | 0 | 0.091 | 0.074 | 92.21991
0.822 | 0 | 0 | 0.088 | 0.09 | 64.08593
0.811 | 0 | 0 | 0.09 | 0.099 | 48.05123
0.808 | 0 | 0 | 0.085 | 0.107 | 39.10344
0.884 | 0 | 0 | 0.116 | 0 | 172.6119
0.879 | 0 | 0 | 0.115 | 0.006 | 158.3372
0.872 | 0 | 0 | 0.113 | 0.015 | 145.8375
0.85 | 0 | 0 | 0.118 | 0.032 | 121.7932
0.833 | 0 | 0 | 0.117 | 0.05 | 83.35689
0.82 | 0 | 0 | 0.114 | 0.066 | 46.49225
0.867 | 0 | 0 | 0.133 | 0 | 153.2298
0.85 | 0 | 0 | 0.134 | 0.016 | 138.643
0.836 | 0 | 0 | 0.131 | 0.033 | 83.66526
0.813 | 0 | 0 | 0.137 | 0.05 | 31.43934