## Sheet1
合金化学式 | 合金原子比 | 合金质量比 | Ms（emu/g） | Hc（Oe） | Synthesis and Processing | 参考文献
FeCoNi | FeCoNi | Fe32.2Co34.0Ni33.8 | 151.3 | 1.5 | AC | [1]
|  |  | 159 | 9.5 | AC+1200℃/1h+CR90% | [2]
|  |  | 158 | 11 | AC+1200℃/1h+CR90%+850℃/1min
FeCoNi(AlSi)x | FeCoNi | Fe32.2Co34.0Ni33.8 | 139.5 | 13.4 | AC | [3]
| FeCoNiAl0.1Si0.1 | Fe31.2Co32.9Ni32.8Al1.5Si1.6 | 133.1 | 13.7 | AC
| FeCoNiAl0.2Si0.2 | Fe30.3Co31.9Ni31.8Al2.9Si3.0 | 122.1 | 17.6 | AC
| FeCoNiAl0.3Si0.3 | Fe29.4Co31.0Ni30.9Al4.3Si4.4 | 95.7 | 243 | AC
| FeCoNiAl0.4Si0.4 | Fe28.6Co30.1Ni30.0Al5.5Si5.7 | 99.5 | 225.7 | AC
| FeCoNiAl0.5Si0.5 | Fe27.8Co29.3Ni29.2Al6.7Si7.0 | 77.6 | 34.3 | AC
| FeCoNiAl0.8Si0.8 | Fe25.7Co27.1Ni27.0Al9.9Si10.3 | 48.8 | 74.8 | AC
(Co30Fe45Ni30)1-x(Al40Si60)x | Fe44.1Co27.9Ni28.0 | Fe45.0Co30.0Ni30.0 | 194.2 | 0.4 | AC | [4]
| Fe34.4Co21.7Ni21.8Al9.0Si13.0 | Fe39.4Co26.2Ni26.2Al5.0Si7.5 | 132.7 | 1.6 | AC
| Fe32.7Co20.7Ni20.7Al10.6Si15.3 | Fe38.2Co25.5Ni25.5Al6.0Si9.0 | 132.7 | 1.5 | AC
| Fe32.0Co20.2Ni20.3Al11.2Si16.2 | Fe37.8Co25.2Ni25.2Al6.4Si9.6 | 132.7 | 1.6 | AC
| Fe31.4Co19.8Ni19.9Al11.8Si17.0 | Fe37.4Co24.9Ni24.9Al6.8Si10.2 | 133.7 | 1.9 | AC
| Fe30.8Co19.4Ni19.5Al12.4Si17.9 | Fe36.9Co24.6Ni24.6Al7.2Si10.8 | 148.5 | ~1 | AC
| Fe30.1Co19.0Ni19.1Al13.0Si18.7 | Fe36.4Co24.3Ni24.3Al7.6Si11.4 | 141.1 | ~1 | AC
| Fe29.5Co18.6Ni18.7Al13.6Si19.6 | Fe36.0Co24.0Ni24.0Al8.0Si12.0 | 131.6 | 0.8 | AC
FeCoNiSix | FeCoNiSi0.25 | Fe30.9Co32.7Ni32.5Si3.9 | 126 | 5 | AC | [1]
| FeCoNiSi0.5 | Fe29.8Co31.4Ni31.3Si7.5 | 91.5 | 6 | AC
| FeCoNiSi0.75 | Fe28.7Co30.3Ni30.2Si10.8 | 81 | 57 | AC
FeCoNiAlx | FeCoNiAl0.2 | Fe31.2Co32.9Ni32.8Al3.0 | 131 | 0.54 | AC | [5]
|  |  | 128 | 3 | AC+CR20%
|  |  | 128 | 1 | AC+CR20%+90℃/1min
| FeCoNiAl0.25 | Fe31.0Co32.7Ni32.6Al3.7 | 130 | 2.9 | AC | [1]
| FeCoNiAl0.3 | Fe30.7Co32.4Ni32.3Al4.6 | 131.4 | 2.5 | AC+CR85%+1250℃/5min | [6]
|  |  | 126.8 | 1.9 | AC+CR85%+1250℃/5min+700℃/50h
|  |  | 132.6 | 7.6 | AC+CR85%+700℃/50h
|  |  | 138.7 | 160 | AC+CR85%+1250℃/5min+600℃/50h
| FeCoNiAl0.5 | Fe29.9Co31.5Ni31.4Al7.2 | 105 | 4.5 | AC | [1]
|  |  | 124 | 62 | AC | [7]
|  |  | 120 | 64 | AC+1100℃/6h
|  |  | 130 | 75 | AC+1100℃/6h+400℃/2h
|  |  | 121 | 64 | AC+1100℃/6h+600℃/2h
|  |  | 124 | 98 | AC+1100℃/6h+800℃/2h
| FeCoNiAl0.75 | Fe28.8Co30.4Ni30.3Al10.4 | 110 | 4 | AC | [1]
| FeCoNiAl | Fe27.9Co29.4Ni29.3Al13.5 | 101.8 | 2.8 | AC | [1]
|  |  | 99.8 | 14.5 | AC+600℃/15h | [8]
|  |  | 111.6 | 4.3 | AC+1000℃/15h
FeNiCoSi0.25Alx | FeCoNiSi0.25Al0.25 | Fe29.8Co31.5Ni31.3Al3.6Si3.7 | 110.86 | 5.68 | AC | [9]
| FeCoNiSi0.25Al0.5 | Fe28.8Co30.4Ni30.3Al7.0Si3.6 | 114.1 | 8.76 | AC
| FeCoNiSi0.25Al0.75 | Fe27.8Co29.4Ni29.2Al10.1Si3.5 | 101 | 10.52 | AC
| FeCoNiSi0.25Al | Fe26.9Co28.4Ni28.3Al13.0Si3.4 | 94.1 | 11.41 | AC
(Fe0.3Co0.5Ni0.2)1-x(Al1/3Si2/3)x | Fe0.9Co1.5Ni0.6 | Fe30.0Co50.0Ni20.0 | 168.06 | 11.15578 | AC | [10]
| Fe0.855Co1.2825Ni0.7695Al0.05Si0.1 | Fe28.5Co47.5Ni19.0Al1.7Si3.3 | 152.85 | 14.57286 | AC
| Fe0.81Co1.215Ni0.729Al0.1Si0.2 | Fe27.0Co45.0Ni18.0Al3.3Si6.7 | 130.89 | 15 | AC
| Fe0.765Co1.1475Ni0.6885Al0.15Si0.3 | Fe25.5Co42.5Ni17.0Al5.0Si10.0 | 117.02 | 11.57035 | AC
| Fe0.675Co1.0125Ni0.6075Al0.25Si0.5 | Fe22.5Co37.5Ni15.0Al8.3Si16.7 | 116.48 | 12.43719 | AC
Fe65Co35 | Fe66.2Co33.8 | Fe65.0Co35.0 | 218（热处理后Ms=237 emu/g） | 31 | AC | [11]
FeAl | Fe53.0Al47.0 | Fe70.0Al30.0 | 60.7 | 2.56 | AC | [12]
| Fe42.0Al58.0 | Fe60.0Al40.0 | 24.1 | 33.08 | AC
| Fe32.6Al67.4 | Fe50.0Al50.0 | 3.16 | 71.4 | AC
| Fe24.4Al75.6 | Fe40.0Al60.0 | 0.13 | 45.9 | AC
FeNi | Fe22.4Ni77.6 | Fe21.5Ni78.5 | 99 |  | AC | [13]
| Fe71.0Ni29.0 | Fe70.0Ni30.0 | 54.2 |  | AC
| Fe67.1Ni32.9 | Fe66.0Ni34.0 | 67.7 |  | AC
| Fe66.1Ni33.9 | Fe65.0Ni35.0 | 73.2 |  | AC
| Fe61.2Ni38.8 | Fe60.0Ni40.0 | 21.1 |  | AC
| Fe65.1Ni34.9 | Fe64.0Ni36.0 | 34.9 |  | AC
FeAlSi | Fe100.0 | Fe100.0 | 217.5993885 |  | AC | [14]
| Fe99.4Si0.6 | Fe99.7Si0.3 | 216.1346411 |  | AC
| Fe98.6Si1.4 | Fe99.3Si0.7 | 215.3236178 |  | AC
| Fe96.9Si3.1 | Fe98.4Si1.6 | 212.8171917 |  | AC
| Fe95.0Si5.0 | Fe97.4Si2.6 | 210.4292209 |  | AC
| Fe93.8Si6.2 | Fe96.8Si3.2 | 209.5 |  | AC
| Fe93.3Si6.7 | Fe96.5Si3.5 | 202.2584997 |  | AC
| Fe91.8Si8.2 | Fe95.7Si4.3 | 200.0963968 |  | AC
| Fe89.4Si10.6 | Fe94.4Si5.6 | 193.3709737 |  | AC
| Fe87.5Si12.5 | Fe93.3Si6.7 | 189.848665 |  | AC
| Fe86.1Si13.9 | Fe92.5Si7.5 | 182.757571 |  | AC
| Fe82.2Si17.8 | Fe90.2Si9.8 | 167.7983501 |  | AC
| Fe78.5Si21.5 | Fe87.9Si12.1 | 153.8570438 |  | AC
| Fe74.3Si25.7 | Fe85.2Si14.8 | 145.3824401 |  | AC
| Fe94.4Al5.6 | Fe97.2Al2.8 | 207.3585419 |  | AC
| Fe90.7Al5.7Si3.6 | Fe95.2Al2.9Si1.9 | 204.0954429 |  | AC
| Fe87.7Al5.0Si7.3 | Fe93.5Al2.6Si3.9 | 189.1143872 |  | AC
| Fe84.6Al5.2Si10.3 | Fe91.7Al2.7Si5.6 | 179.8495449 |  | AC
| Fe81.6Al5.1Si13.4 | Fe89.9Al2.7Si7.4 | 162.4063309 |  | AC
| Fe78.2Al5.0Si16.8 | Fe87.8Al2.7Si9.5 | 149.3435574 |  | AC
| Fe74.3Al4.9Si20.8 | Fe85.3Al2.7Si12.0 | 130.8719586 |  | AC
| Fe90.7Al9.3 | Fe95.3Al4.7 | 200.6388844 |  | AC
| Fe90.4Al9.2Si0.4 | Fe95.1Al4.7Si0.2 | 200.408342 |  | AC
| Fe89.5Al9.4Si1.1 | Fe94.6Al4.8Si0.6 | 197.3549817 |  | AC
| Fe87.5Al9.3Si3.2 | Fe93.5Al4.8Si1.7 | 194.5127007 |  | AC
| Fe86.0Al9.0Si5.0 | Fe92.6Al4.7Si2.7 | 185.0705697 |  | AC
| Fe84.6Al8.8Si6.6 | Fe91.8Al4.6Si3.6 | 178.7959453 |  | AC
| Fe82.8Al8.5Si8.7 | Fe90.7Al4.5Si4.8 | 166.4649344 |  | AC
| Fe79.7Al8.7Si11.6 | Fe88.8Al4.7Si6.5 | 157.1419925 |  | AC
| Fe77.8Al8.8Si13.4 | Fe87.6Al4.8Si7.6 | 145.5442868 |  | AC
| Fe74.8Al8.5Si16.7 | Fe85.7Al4.7Si9.6 | 131.7847621 |  | AC
| Fe73.8Al7.9Si18.3 | Fe85.0Al4.4Si10.6 | 120.9123515 |  | AC
| Fe71.4Al8.0Si20.6 | Fe83.4Al4.5Si12.1 | 94.57449672 |  | AC
| Fe73.7Al9.7Si16.6 | Fe85.0Al5.4Si9.6 | 124.0054777 |  | AC
| Fe73.0Al10.9Si16.1 | Fe84.5Al6.1Si9.4 | 99.78479827 |  | AC
| Fe87.2Al12.8 | Fe93.4Al6.6 | 199.4515563 |  | AC
| Fe84.7Al12.2Si3.1 | Fe91.9Al6.4Si1.7 | 176.8996331 |  | AC
| Fe81.7Al11.6Si6.7 | Fe90.1Al6.2Si3.7 | 155.6990102 |  | AC
| Fe78.5Al11.8Si9.7 | Fe88.1Al6.4Si5.5 | 150.4778283 |  | AC
| Fe76.3Al12.0Si11.7 | Fe86.7Al6.6Si6.7 | 142.864998 |  | AC
| Fe75.5Al11.6Si12.9 | Fe86.2Al6.4Si7.4 | 136.7375717 |  | AC
| Fe72.1Al11.4Si16.6 | Fe83.9Al6.4Si9.7 | 102.5157737 |  | AC
| Fe85.8Al14.2 | Fe92.6Al7.4 | 195.3455165 |  | AC
| Fe80.5Al13.6Si5.9 | Fe89.4Al7.3Si3.3 | 160.0308671 |  | AC
| Fe76.8Al13.9Si9.3 | Fe87.1Al7.6Si5.3 | 136.2578618 |  | AC
| Fe74.1Al13.5Si12.4 | Fe85.3Al7.5Si7.2 | 118.860041 |  | AC
| Fe71.1Al12.7Si16.1 | Fe83.3Al7.2Si9.5 | 92.57362077 |  | AC
| Fe68.8Al12.9Si18.3 | Fe81.7Al7.4Si10.9 | 67.62898973 |  | AC
| Fe83.7Al16.3 | Fe91.4Al8.6 | 172.864502 |  | AC
| Fe81.7Al16.7Si1.6 | Fe90.2Al8.9Si0.9 | 164.4526763 |  | AC
| Fe79.1Al16.3Si4.6 | Fe88.6Al8.8Si2.6 | 118.747843 |  | AC
| Fe76.1Al16.0Si7.9 | Fe86.7Al8.8Si4.5 | 119.270591 |  | AC
| Fe71.3Al16.1Si12.6 | Fe83.5Al9.1Si7.4 | 92.21991046 |  | AC
| Fe69.5Al15.4Si15.1 | Fe82.2Al8.8Si9.0 | 64.08593388 |  | AC
| Fe67.9Al15.6Si16.5 | Fe81.1Al9.0Si9.9 | 48.05122519 |  | AC
| Fe67.5Al14.7Si17.8 | Fe80.8Al8.5Si10.7 | 39.10343641 |  | AC
| Fe78.6Al21.4 | Fe88.4Al11.6 | 172.6118838 |  | AC
| Fe77.9Al21.1Si1.1 | Fe87.9Al11.5Si0.6 | 158.3372154 |  | AC
| Fe76.8Al20.6Si2.6 | Fe87.2Al11.3Si1.5 | 145.8375446 |  | AC
| Fe73.4Al21.1Si5.5 | Fe85.0Al11.8Si3.2 | 121.7931951 |  | AC
| Fe70.9Al20.6Si8.5 | Fe83.3Al11.7Si5.0 | 83.35688644 |  | AC
| Fe69.1Al19.9Si11.1 | Fe82.0Al11.4Si6.6 | 46.49225089 |  | AC
| Fe75.9Al24.1 | Fe86.7Al13.3 | 153.2298346 |  | AC
| Fe73.3Al23.9Si2.7 | Fe85.0Al13.4Si1.6 | 138.6429685 |  | AC
| Fe71.3Al23.1Si5.6 | Fe83.6Al13.1Si3.3 | 83.66526322 |  | AC
| Fe68.0Al23.7Si8.3 | Fe81.3Al13.7Si5.0 | 31.43933769 |  | AC
实验制备、表征 | Fe39.5Co43.1Ni9.4Al2.0Si5.9 | Fe40.0Co46.0Ni10.0Al1.0Si3.0 | 181.55 | 40.98 | AC
| Fe39.5Co38.4Ni14.1Al2.0Si5.9 | Fe40.0Co41.0Ni15.0Al1.0Si3.0 | 168.39 | 23.95 | AC
| Fe58.7Co24.1Ni9.3Al2.0Si5.8 | Fe60.0Co26.0Ni10.0Al1.0Si3.0 | 198.09 | 13.59 | AC
| Fe58.7Co19.5Ni14.0Al2.0Si5.8 | Fe60.0Co21.0Ni15.0Al1.0Si3.0 | 190.66 | 35.55 | AC
| Fe68.2Co14.8Ni9.3Al2.0Si5.8 | Fe70.0Co16.0Ni10.0Al1.0Si3.0 | 194.45 | 27.68 | AC
| Fe68.1Co10.1Ni13.9Al2.0Si5.8 | Fe70.0Co11.0Ni15.0Al1.0Si3.0 | 187.62 | 20.4 | AC
| Fe39.1Co41.7Ni9.3Al2.0Si7.8 | Fe40.0Co45.0Ni10.0Al1.0Si4.0 | 172.75 | 48.23 | AC
| Fe39.1Co37.1Ni14.0Al2.0Si7.8 | Fe40.0Co40.0Ni15.0Al1.0Si4.0 | 157.95 | 21.96 | AC
| Fe58.1Co22.9Ni9.2Al2.0Si7.7 | Fe60.0Co25.0Ni10.0Al1.0Si4.0 | 189.82 | 13.09 | AC
| Fe58.1Co18.4Ni13.8Al2.0Si7.7 | Fe60.0Co20.0Ni15.0Al1.0Si4.0 | 176.62 | 45.56 | AC
| Fe67.5Co13.7Ni9.2Al2.0Si7.7 | Fe70.0Co15.0Ni10.0Al1.0Si4.0 | 189.62 | 14.11 | AC
| Fe67.5Co9.1Ni13.8Al2.0Si7.7 | Fe70.0Co10.0Ni15.0Al1.0Si4.0 | 181.14 | 39.11 | AC
| Fe39.1Co41.7Ni9.3Al4.0Si5.8 | Fe40.0Co45.0Ni10.0Al2.0Si3.0 | 182.72 | 20.29 | AC
| Fe39.1Co37.1Ni14.0Al4.0Si5.8 | Fe40.0Co40.0Ni15.0Al2.0Si3.0 | 163.15 | 24.24 | AC
| Fe58.1Co22.9Ni9.2Al4.0Si5.8 | Fe60.0Co25.0Ni10.0Al2.0Si3.0 | 191.59 | 8.99 | AC
| Fe58.1Co18.3Ni13.8Al4.0Si5.8 | Fe60.0Co20.0Ni15.0Al2.0Si3.0 | 182.6 | 46.1 | AC
| Fe67.4Co13.7Ni9.2Al4.0Si5.7 | Fe70.0Co15.0Ni10.0Al2.0Si3.0 | 195.59 | 6.61 | AC
| Fe67.4Co9.1Ni13.7Al4.0Si5.7 | Fe70.0Co10.0Ni15.0Al2.0Si3.0 | 187.38 | 35.83 | AC
| Fe38.7Co40.4Ni9.2Al4.0Si7.7 | Fe40.0Co44.0Ni10.0Al2.0Si4.0 | 175.35 | 10.39 | AC
| Fe80.0Co13.3Ni4.8Si2.0 | Fe80.0Co14.0Ni5.0Si1.0 | 218.49 | 5.06 | AC
| Fe42.9Co24.6Ni26.6Al2.1Si4.0 | Fe43.0Co26.0Ni28.0Al1.0Si2.0 | 143.84 | 1.16 | AC
| Fe43.8Co31.2Ni19.0Al2.1Si4.0 | Fe44.0Co33.0Ni20.0Al1.0Si2.0 | 162.86 | 17 | AC
| Fe62.9Co1.8Ni23.6Al7.9Si3.8 | Fe66.0Co2.0Ni26.0Al4.0Si2.0 | 50.52 | 31.1 | AC
| Fe59.8Co20.9Ni0.9Al3.8Si14.6 | Fe65.0Co24.0Ni1.0Al2.0Si8.0 | 164.95 | 1.66 | AC
| Fe70.4Co23.8Ni3.8Si2.0 | Fe70.0Co25.0Ni4.0Si1.0 | 225.76 | 5.72 | AC
| Fe63.9Co15.4Ni9.1Al7.9Si3.8 | Fe67.0Co17.0Ni10.0Al4.0Si2.0 | 185.14 | 1.16 | AC
| Fe65.1Co26.2Ni2.8Al2.0Si3.9 | Fe66.0Co28.0Ni3.0Al1.0Si2.0 | 219.33 | 3.55 | AC
| Fe65.0Co15.9Ni13.1Al4.1Si2.0 | Fe66.0Co17.0Ni14.0Al2.0Si1.0 | 199.65 | 15.58 | AC
[1]https://doi.org/10.1016/j.jmmm.2014.07.023
[2]https://doi.org/10.1016/j.scriptamat.2020.05.063
[3]https://doi.org/10.1246/cl.130789
[4]https://doi.org/10.1016/j.intermet.2020.106801
[5]https://doi.org/10.1016/j.matchar.2019.110028
[6]https://doi.org/10.1016/j.mtla.2020.100755
[7]https://doi.org/10.1016/j.msea.2020.139003
[8]https://www.x-mol.com/paperRedirect/862493
[9]https://doi.org/10.2320/matertrans.MT-M2021111
[10]https://doi.org/10.3390/met9030382
[11]https://doi.org/10.1016/j.rinma.2023.100509
[12]http://dx.doi.org/10.1109/NAP.2016.7757277
[13]http://dx.chinadoi.cn/10.13373/j.cnki.cjrm.2015.11.004
[14]https://doi.org/10.1016/j.jmrt.2024.02.215