## Sheet1
wFe | Co | Ni | Al | Si | 饱和磁化强度（emu/g） | 1 | 0.5 | 0.785 | 0.4 | 0.166666667 | 218
0.321925894 | 0.339728232 | 0.338345873 | 0 | 0 | 139.5 | 0.215 | 0 | 0 | 0 | 0 | 21.1
0.31202106 | 0.329275665 | 0.327935838 | 0.015075312 | 0.015692125 | 133.1
0.302707525 | 0.319447096 | 0.318147262 | 0.029250657 | 0.030447461 | 122.1
0.293933875 | 0.310188269 | 0.308926108 | 0.042604287 | 0.044347461 | 95.7
0.28565449 | 0.301451037 | 0.300224429 | 0.05520564 | 0.057464404 | 99.5 |  |  |  |  | 0.78742532 | 196.9
0.277828745 | 0.293192533 | 0.291999529 | 0.067116544 | 0.069862649 | 77.6 |  |  |  |  | 176.144
0.25672884 | 0.270925813 | 0.269823413 | 0.099230928 | 0.103291007 | 48.8
0.45 | 0.3 | 0.3 | 0 | 0 | 194.2
0.2625 | 0.39375 | 0.2625 | 0.05 | 0.075 | 132.7
0.255 | 0.3825 | 0.255 | 0.06 | 0.09 | 132.7
0.252 | 0.378 | 0.252 | 0.064 | 0.096 | 132.7
0.249 | 0.3735 | 0.249 | 0.068 | 0.102 | 133.7
0.246 | 0.369 | 0.246 | 0.072 | 0.108 | 148.5
0.243 | 0.3645 | 0.243 | 0.076 | 0.114 | 141.1
0.24 | 0.36 | 0.24 | 0.08 | 0.12 | 131.6
0.309402624 | 0.326512431 | 0.325183847 | 0 | 0.038901099 | 126
0.297817207 | 0.314286347 | 0.313007511 | 0 | 0.074888935 | 91.5
0.287068095 | 0.302942814 | 0.301710136 | 0 | 0.108278955 | 81
0.312213637 | 0.329478892 | 0.328138238 | 0.030169233 | 0 | 131
0.309876453 | 0.327012463 | 0.325681845 | 0.037429239 | 0 | 130
0.298696472 | 0.315214234 | 0.313931623 | 0.07215767 | 0 | 105
0.28829512 | 0.304237693 | 0.302999745 | 0.104467442 | 0 | 110
0.278593793 | 0.293999887 | 0.292803598 | 0.134602722 | 0 | 101.8
0.298256191 | 0.314749607 | 0.313468886 | 0.036025655 | 0.037499661 | 110.9
0.287884948 | 0.303804838 | 0.302568652 | 0.069545874 | 0.036195688 | 114.1
0.278210743 | 0.293595655 | 0.29240101 | 0.100813238 | 0.034979353 | 101
0.269165591 | 0.284050311 | 0.282894507 | 0.130047482 | 0.033842109 | 94.1
0.3 | 0.5 | 0.2 | 0 | 0 | 168.1
0.285 | 0.475 | 0.19 | 0.016666667 | 0.033333333 | 152.9
0.27 | 0.45 | 0.18 | 0.033333333 | 0.066666667 | 130.9
0.255 | 0.425 | 0.17 | 0.05 | 0.1 | 117
0.225 | 0.375 | 0.15 | 0.083333333 | 0.166666667 | 116.5
0.65 | 0.35 | 0 | 0 | 0 | 218
0.968 | 0 | 0 | 0 | 0.032 | 209.5
0.7 | 0 | 0 | 0.3 | 0 | 60.7
0.6 | 0 | 0 | 0.4 | 0 | 24.1
0.96 | 0 | 0 | 0 | 0.04 | 203.8
0.925 | 0 | 0 | 0 | 0.065 | 148.8
0.215 | 0 | 0.785 | 0 | 0 | 99
0.7 | 0 | 0.3 | 0 | 0 | 54.2
0.66 | 0 | 0.34 | 0 | 0 | 67.7
0.65 | 0 | 0.35 | 0 | 0 | 73.2
0.6 | 0 | 0.4 | 0 | 0 | 21.1
0.64 | 0 | 0.36 | 0 | 0 | 34.9
1 | 0 | 0 | 0 | 0 | 217.5993885
0.997 | 0 | 0 | 0 | 0.003 | 216.1346411
0.993 | 0 | 0 | 0 | 0.007 | 215.3236178
0.984 | 0 | 0 | 0 | 0.016 | 212.8171917
0.974 | 0 | 0 | 0 | 0.026 | 210.4292209
0.965 | 0 | 0 | 0 | 0.035 | 202.2584997
0.957 | 0 | 0 | 0 | 0.043 | 200.0963968
0.944 | 0 | 0 | 0 | 0.056 | 193.3709737
0.933 | 0 | 0 | 0 | 0.067 | 189.848665
0.925 | 0 | 0 | 0 | 0.075 | 182.757571
0.902 | 0 | 0 | 0 | 0.098 | 167.7983501
0.879 | 0 | 0 | 0 | 0.121 | 153.8570438
0.852 | 0 | 0 | 0 | 0.148 | 145.3824401
0.972 | 0 | 0 | 0.028 | 0 | 207.3585419
0.952 | 0 | 0 | 0.029 | 0.019 | 204.0954429
0.935 | 0 | 0 | 0.026 | 0.039 | 189.1143872
0.917 | 0 | 0 | 0.027 | 0.056 | 179.8495449
0.899 | 0 | 0 | 0.027 | 0.074 | 162.4063309
0.878 | 0 | 0 | 0.027 | 0.095 | 149.3435574
0.853 | 0 | 0 | 0.027 | 0.12 | 130.8719586
0.953 | 0 | 0 | 0.047 | 0 | 200.6388844
0.951 | 0 | 0 | 0.047 | 0.002 | 200.408342
0.946 | 0 | 0 | 0.048 | 0.006 | 197.3549817
0.935 | 0 | 0 | 0.048 | 0.017 | 194.5127007
0.926 | 0 | 0 | 0.047 | 0.027 | 185.0705697
0.918 | 0 | 0 | 0.046 | 0.036 | 178.7959453
0.907 | 0 | 0 | 0.045 | 0.048 | 166.4649344
0.888 | 0 | 0 | 0.047 | 0.065 | 157.1419925
0.876 | 0 | 0 | 0.048 | 0.076 | 145.5442868
0.857 | 0 | 0 | 0.047 | 0.096 | 131.7847621
0.85 | 0 | 0 | 0.044 | 0.106 | 120.9123515
0.834 | 0 | 0 | 0.045 | 0.121 | 94.57449672
0.85 | 0 | 0 | 0.054 | 0.096 | 124.0054777
0.845 | 0 | 0 | 0.061 | 0.094 | 99.78479827
0.934 | 0 | 0 | 0.066 | 0 | 199.4515563
0.919 | 0 | 0 | 0.064 | 0.017 | 176.8996331
0.901 | 0 | 0 | 0.062 | 0.037 | 155.6990102
0.881 | 0 | 0 | 0.064 | 0.055 | 150.4778283
0.867 | 0 | 0 | 0.066 | 0.067 | 142.864998
0.862 | 0 | 0 | 0.064 | 0.074 | 136.7375717
0.839 | 0 | 0 | 0.064 | 0.097 | 102.5157737
0.926 | 0 | 0 | 0.074 | 0 | 195.3455165
0.894 | 0 | 0 | 0.073 | 0.033 | 160.0308671
0.871 | 0 | 0 | 0.076 | 0.053 | 136.2578618
0.853 | 0 | 0 | 0.075 | 0.072 | 118.860041
0.833 | 0 | 0 | 0.072 | 0.095 | 92.57362077
0.817 | 0 | 0 | 0.074 | 0.109 | 67.62898973
0.914 | 0 | 0 | 0.086 | 0 | 172.864502
0.902 | 0 | 0 | 0.089 | 0.009 | 164.4526763
0.886 | 0 | 0 | 0.088 | 0.026 | 118.747843
0.867 | 0 | 0 | 0.088 | 0.045 | 119.270591
0.835 | 0 | 0 | 0.091 | 0.074 | 92.21991046
0.822 | 0 | 0 | 0.088 | 0.09 | 64.08593388
0.811 | 0 | 0 | 0.09 | 0.099 | 48.05122519
0.808 | 0 | 0 | 0.085 | 0.107 | 39.10343641
0.884 | 0 | 0 | 0.116 | 0 | 172.6118838
0.879 | 0 | 0 | 0.115 | 0.006 | 158.3372154
0.872 | 0 | 0 | 0.113 | 0.015 | 145.8375446
0.85 | 0 | 0 | 0.118 | 0.032 | 121.7931951
0.833 | 0 | 0 | 0.117 | 0.05 | 83.35688644
0.82 | 0 | 0 | 0.114 | 0.066 | 46.49225089
0.867 | 0 | 0 | 0.133 | 0 | 153.2298346
0.85 | 0 | 0 | 0.134 | 0.016 | 138.6429685
0.836 | 0 | 0 | 0.131 | 0.033 | 83.66526322
0.813 | 0 | 0 | 0.137 | 0.05 | 31.43933769
0.4 | 0.46 | 0.1 | 0.01 | 0.03 | 181.55
0.4 | 0.41 | 0.15 | 0.01 | 0.03 | 168.39
0.6 | 0.26 | 0.1 | 0.01 | 0.03 | 198.09
0.6 | 0.21 | 0.15 | 0.01 | 0.03 | 190.66
0.7 | 0.16 | 0.1 | 0.01 | 0.03 | 194.45
0.7 | 0.11 | 0.15 | 0.01 | 0.03 | 187.62
0.4 | 0.45 | 0.1 | 0.01 | 0.04 | 172.75
0.4 | 0.4 | 0.15 | 0.01 | 0.04 | 157.95
0.6 | 0.25 | 0.1 | 0.01 | 0.04 | 189.82
0.6 | 0.2 | 0.15 | 0.01 | 0.04 | 176.62
0.7 | 0.15 | 0.1 | 0.01 | 0.04 | 189.62
0.7 | 0.1 | 0.15 | 0.01 | 0.04 | 181.14
0.4 | 0.45 | 0.1 | 0.02 | 0.03 | 182.72
0.4 | 0.4 | 0.15 | 0.02 | 0.03 | 163.15
0.6 | 0.25 | 0.1 | 0.02 | 0.03 | 191.59
0.6 | 0.2 | 0.15 | 0.02 | 0.03 | 182.6
0.7 | 0.15 | 0.1 | 0.02 | 0.03 | 195.59
0.7 | 0.1 | 0.15 | 0.02 | 0.03 | 187.38
0.4 | 0.44 | 0.1 | 0.02 | 0.04 | 175.35
0.8 | 0.14 | 0.05 | 0 | 0.01 | 218.49
0.43 | 0.26 | 0.28 | 0.01 | 0.02 | 143.84
0.44 | 0.33 | 0.2 | 0.01 | 0.02 | 162.86
0.66 | 0.02 | 0.26 | 0.04 | 0.02 | 50.52
0.65 | 0.24 | 0.01 | 0.02 | 0.08 | 164.95
0.7 | 0.25 | 0.04 | 0 | 0.01 | 225.76